## Sheet1
Hotend:	Nozzle:	Filament:	Temperature:	Useful Max Flowrate:	Flow at first skip:	Test conducted by:
						B20bob
Revo Voron	0.4mm Brass	Duramic PLA (Black)	220c	12mm/s3		B20bob
Dragon HF + MZE	0.4mm Undertaker	Duramic PLA (Black)	220c	16mm/s3